## Area Percent Porosity
Ground Truth Image | Tensor_voxel _index | Pore Count | Total Pore Area (Pixel2) | Average Pore Size (Pixel2) | %Area Porosity
voxel 0 0.jpg | 11 | 1 | 11 | 11 | 0.031
voxel 1 0.jpg | 12 | 1 | 287 | 287 | 0.809
voxel 2 0.jpg | 13 | 4 | 248 | 62 | 0.699
voxel 3 0.jpg | 14 | 5 | 648 | 129.6 | 1.826
voxel 4 0-1.jpg | 15 | 22 | 1252 | 56.909 | 3.528
voxel 5 0.jpg | 16 | 17 | 1295 | 76.176 | 3.649
voxel 6 0.jpg | 17 | 20 | 1419 | 70.95 | 3.998
voxel 7 0.jpg | 18 | 15 | 879 | 58.6 | 2.477
voxel 8 0.jpg | 19 | 5 | 908 | 181.6 | 2.558
voxel 9 0.jpg | 110 | 0 | 0 | 0 | 0
voxel 0 1.jpg | 21 | 1 | 801 | 801 | 2.269
voxel 1 1.jpg | 22 | 0 | 0 | 0 | 0
voxel 2 1.jpg | 23 | 2 | 29 | 14.5 | 0.082
voxel 3 1.jpg | 24 | 4 | 712 | 178 | 2.017
voxel 4 1.jpg | 25 | 5 | 1148 | 229.6 | 3.251
voxel 5 1.jpg | 26 | 22 | 1015 | 46.136 | 2.875
voxel 6 1.jpg | 27 | 25 | 1374 | 54.96 | 3.891
voxel 7 1.jpg | 28 | 13 | 1072 | 82.462 | 3.036
voxel 8 1.jpg | 29 | 17 | 595 | 35 | 1.685
voxel 9 1.jpg | 210 | 4 | 100 | 25 | 0.283
voxel 0 2.jpg | 31 | 3 | 5 | 1.667 | 0.014
voxel 1 2.jpg | 32 | 9 | 148 | 16.444 | 0.417
voxel 2 2.jpg | 33 | 7 | 274 | 39.143 | 0.772
voxel 3 2.jpg | 34 | 10 | 625 | 62.5 | 1.761
voxel 4 2.jpg | 35 | 26 | 1167 | 44.885 | 3.288
voxel 5 2.jpg | 36 | 33 | 1284 | 38.909 | 3.618
voxel 6 2.jpg | 37 | 26 | 1596 | 61.385 | 4.497
voxel 7 2.jpg | 38 | 24 | 794 | 33.083 | 2.237
voxel 8 2.jpg | 39 | 16 | 515 | 32.188 | 1.451
voxel 9 2.jpg | 310 | 9 | 98 | 10.889 | 0.276
voxel 0 3.jpg | 41 | 7 | 1015 | 145 | 2.875
voxel 1 3.jpg | 42 | 8 | 1040 | 130 | 2.946
voxel 2 3.jpg | 43 | 5 | 613 | 122.6 | 1.736
voxel 3 3.jpg | 44 | 7 | 578 | 82.571 | 1.637
voxel 4 2.jpg | 45 | 26 | 1167 | 44.885 | 3.288
voxel 5 3.jpg | 46 | 35 | 2664 | 76.114 | 7.545
voxel 6 3.jpg | 47 | 25 | 1585 | 63.4 | 4.489
voxel 7 3.jpg | 48 | 17 | 841 | 49.471 | 2.382
voxel 8 3.jpg | 49 | 2 | 557 | 278.5 | 1.578
voxel 9 3.jpg | 410 | 1 | 913 | 913 | 2.586
voxel 0 4.jpg | 51 | 11 | 1591 | 144.636 | 4.483
voxel 1 4.jpg | 52 | 3 | 319 | 106.333 | 0.899
voxel 2 4.jpg | 53 | 6 | 52 | 8.667 | 0.147
voxel 3 4.jpg | 54 | 6 | 96 | 16 | 0.27
voxel 4 4.jpg | 55 | 15 | 626 | 41.733 | 1.764
voxel 5 4.jpg | 56 | 22 | 864 | 39.273 | 2.434
voxel 6 4.jpg | 57 | 28 | 916 | 32.714 | 2.581
voxel 7 4.jpg | 58 | 12 | 948 | 79 | 2.671
voxel 8 4.jpg | 59 | 9 | 794 | 88.222 | 2.237
voxel 9 4.jpg | 510 | 4 | 586 | 146.5 | 1.651
voxel 0 5.jpg | 61 | 3 | 540 | 180 | 1.522
voxel 1 5.jpg | 62 | 3 | 126 | 42 | 0.355
voxel 2 5.jpg | 63 | 6 | 844 | 140.667 | 2.378
voxel 3 5.jpg | 64 | 8 | 816 | 102 | 2.299
voxel 4 5.jpg | 65 | 9 | 745 | 82.778 | 2.099
voxel 5 5.jpg | 66 | 10 | 320 | 32 | 0.902
voxel 6 5.jpg | 67 | 20 | 825 | 41.25 | 2.325
voxel 7 5.jpg | 68 | 3 | 37 | 12.333 | 0.104
voxel 8 5.jpg | 69 | 7 | 350 | 50 | 0.986
voxel 9 5.jpg | 610 | 1 | 69 | 69 | 0.194
voxel 0 6.jpg | 71 | 5 | 584 | 116.8 | 1.654
voxel 1 6.jpg | 72 | 7 | 616 | 88 | 1.745
voxel 2 6.jpg | 73 | 3 | 345 | 115 | 0.977
voxel 3 6.jpg | 74 | 8 | 319 | 39.875 | 0.903
voxel 4 6-1.jpg | 75 | 0 | 0 | 0 | 0
voxel 5 6.jpg | 76 | 3 | 282 | 94 | 0.799
voxel 6 6.jpg | 77 | 4 | 146 | 36.5 | 0.414
voxel 7 6.jpg | 78 | 5 | 452 | 90.4 | 1.28
voxel 8 6.jpg | 79 | 4 | 279 | 69.75 | 0.79
voxel 9 6.jpg | 710 | 1 | 11 | 11 | 0.031
voxel 0 7.jpg | 81 | 4 | 720 | 180 | 2.029
voxel 1 7.jpg | 82 | 5 | 423 | 84.6 | 1.192
voxel 2 7.jpg | 83 | 5 | 612 | 122.4 | 1.724
voxel 3 7.jpg | 84 | 7 | 370 | 52.857 | 1.043
voxel 4 7.jpg | 85 | 7 | 833 | 119 | 2.347
voxel 5 7.jpg | 86 | 6 | 175 | 29.167 | 0.493
voxel 6 7.jpg | 87 | 4 | 243 | 60.75 | 0.685
voxel 7 7.jpg | 88 | 3 | 59 | 19.667 | 0.166
voxel 8 7.jpg | 89 | 2 | 33 | 16.5 | 0.093
voxel 9 7.jpg | 810 | 1 | 48 | 48 | 0.135
voxel 0 8.jpg | 91 | 0 | 0 | 180 | 0
voxel 1 8.jpg | 92 | 3 | 325 | 108.333 | 0.92
voxel 2 8.jpg | 93 | 1 | 208 | 208 | 0.589
voxel 3 8.jpg | 94 | 5 | 289 | 57.8 | 0.819
voxel 4 8.jpg | 95 | 7 | 602 | 86 | 1.705
voxel 5 8.jpg | 96 | 5 | 286 | 57.2 | 0.81
voxel 6 8-1.jpg | 97 | 4 | 1210 | 302.5 | 3.427
voxel 7 8.jpg | 98 | 4 | 401 | 100.25 | 1.136
voxel 8 8.jpg | 99 | 5 | 338 | 67.6 | 0.957
voxel 9 8.jpg | 910 | 4 | 72 | 18 | 0.204
|  | 5 |  |  | 1.663611111